## Sheet1
Filename of the input | The largest d-spacing (Å) from BDFH calculationsa | The largest d-spacing (Å) from MMC | Manually determined planes with pores | Exposed plane determiend by the method Pore (0.8 Å)
ABAVIJ_clean | 13.08 | 13.0825 | 100b | 100
AGUWUV_clean | 11.32 | 11.31726 | 001,100 | 100
AMUXAI_clean | 21.04 | 21.03929 | 100 | 100
AQOMAW_clean | 18.83 | 18.8345 | 010,001,100 | 100
ASUJIJ_clean | 19 | 18.99578 | 001 | 001
AVETEC_clean | 14.61 | 14.61 | 100,010,001 | 100
AXUHAD_clean | 13.06 | 13.0555 | 100,010 | 100
BAHGUN03_clean | 12.53 | 12.53344 | 100 | 100
BEXQIF_clean | 13.18 | 13.18365 | 100,010,001 | 010
BOLZIN_clean | 31.13 | 31.13122 | 100,010,001,110,101,011 | 100
BUXNOZ_clean | 27.67 | 27.67 | 001,010,100,101,110 | 010
c6cc02494g_c6cc02494g5_clean | 13.66 | 13.6619 | 001 | 001
CAGXIU_clean | 12.2 | 12.20457 | 010,110,011,111 | 010
CELZIE_SL | 10.68 | 10.68045 | 001,100,010 | 001
COLPEA_clean | 14.41 | 14.4075 | 001 | 001
CUWZIF_clean | 14.67 | 14.66822 | 010 | 010
DIVNAY_clean | 8.07 | 8.068296 | 100,001 | 001
DUJRAD_clean | 10.12 | 10.12182 | 100,011 | 100
DUKDOD01_clean | 16.2 | 16.20013 | 001 | 001
EHALOP_manual | 15.95 | 15.9473 | 010 | 010
EPECIN_clean | 19.55 | 19.55242 | 010 | 010
ETUWEW_clean | 8.46 | 8.463834 | 100,010,001,101,110 | 010
FAMQES_clean | 17.34 | 17.3398 | 100,010,001,110 | 001
FAQGIO_clean | 9.46 | 9.455836 | 001,010 | 010
FAVHIW_clean | 12.35 | 12.3476 | 010 | 010
FECKAA_clean | 18.32 | 18.32443 | 100,001,101 | 100
FEGNIQ_clean | 16.3 | 16.30231 | 100,001,101 | 100
FOXHUX_clean | 12.86 | 12.85506 | 100,010,001 | 010
GACBOE_clean | 15.92 | 15.91548 | 100,010,001 | 010
GAPDUX_clean | 8.17 | 8.170886 | 010 | 010
GEDDAW_clean | 18.33 | 18.33116 | 100,010,001,111 | 111
GUFXEM_clean | 15.66 | 15.66011 | 101 | 101
GUHPEG_clean | 14.81 | 14.80792 | 010,001 | 010
GULCAS_clean | 8.83 | 8.834739 | 001,110 | 001
GUQTOB_clean | 12.32 | 12.31802 | 100,010 | 100
HAHCUR_clean | 13.8 | 13.80433 | 100,001,101, | 001
HIHFUB_clean | 13.31 | 13.30771 | 100,010,001,110 | 010
HUYKUH_clean | 20.22 | 20.22476 | 100,010,001,011,101,110,111 | 111
ic200463k_si_002_clean | 8.39 | 8.3861 | 100,101 | 100
IKEZED_clean | 8.91 | 8.9087 | 001 | 001
ISIKIF_clean | 11.59 | 11.58658 | 001,101, | 001
IXAKAU_clean | 13.92 | 13.92166 | 100,010,011,110,101 | 100
jacs_6b09155_ja6b09155_si_009_clean | 12.92 | 12.9171 | 001,011,101 | 001
JUKKIL_clean | 13.84 | 13.843 | 100,001 | 100
KAPHUH_clean | 11.93 | 11.93063 | 001 | 001
KIQKOK_clean | 13.73 | 13.72995 | 010 | 010
KOPXOE_clean | 13.7 | 13.7029 | 100, 010 | 010
LABNAG_clean | 33.58 | 33.58372 | 010,101 | 010
MAYXUG_clean | 12.56 | 12.55634 | 100 | 100
MEJZOS_clean | 13.3 | 13.29823 | 001 | 001
MIFKUJ_clean | 12.87 | 12.87457 | 100,010,001 | 100
MIVFOO_clean | 18.92 | 18.9153 | 100,010,001,011,101,110 | 100
NADZEZ_clean | 11.82 | 11.82466 | 11-1 | 100
NAMDUD_clean | 18.44 | 18.43845 | 100,010,001,011,101,110,111 | 100
NETFAU_clean | 13.53 | 13.5341 | 100,001 | 001
OBIBOT_clean | 31.24 | 31.24301 | 001 | 001
OCUSUB_clean | 9.1 | 9.097167 | 010,001 | 010
OHUMEL_clean | 19.97 | 19.97477 | 100,010,001,011,101,110,111 | 111
OKIKEZ_charged | 13.18 | 13.1795 | 100,010 | 010
OQOJUB_clean | 16.79 | 16.7926 | 100 | 100
OTAQAD_clean | 16.56 | 16.5555 | 100,010,001 | 010
OTENEH_charged | 16.87 | 16.86821 | 001 | 001
OVUDAL_clean | 10.6 | 10.59977 | 100 | 100
OXITOF_clean | 14.89 | 14.88607 | 100 | 100
PEFSUQ_clean | 14.35 | 14.35489 | 100 | 100
PODKUQ_clean | 30.51 | 30.51183 | 001,100,010,011,101,110,111 | 100
POKVAO_clean | 11.79 | 11.79 | 100 | 100
PUZKOM_clean | 16.06 | 16.0586 | 001,100,010 | 010
QIYQAR_clean | 10.82 | 10.81818 | 100 | 100
RUGGUX_clean | 6.24 | 6.237958 | 010,001,111 | 010
RUGYOJ_clean | 13.9 | 13.89611 | 010,001 | 001
RULXOM_clean | 18.01 | 18.01286 | 1-11,100,010,001,111 | 111
RURPAW_clean | 7.175 | 7.175 | 100,010,001,011,101,110 | 010
SAKDEP_clean | 15.86 | 15.86372 | 100，010，001 | 100
SAMLAV_manual | 20.91 | 20.914 | 100 | 100
SAPBAP_clean | 6.31 | 6.308129 | 100，010，001，110 | 001
SEHLIC_clean | 10.24 | 10.2373 | 130 | 100
TAWYUO_clean | 15.9 | 15.90426 | 010 | 010
TUVDOD_clean | 13.26 | 13.25625 | 001，100，010,110 | 110
UGUXAV_clean | 7.25 | 7.25087 | 100 | 100
UJIZET_clean | 12.01 | 12.01324 | 100，001 | 100
UKUBUY_clean | 12.37 | 12.372 | 100，010 | 100
UKUDEL_clean | 12.01 | 12.009 | 101，110，011 | 110
UMOBEF_clean | 18.9 | 18.89534 | 001，100，010，110 | 001
UMOYOM08_clean | 18.51 | 18.51478 | 001，100，010，110 | 001
UQUHAQ_clean | 7.73 | 7.733527 | 100，010，001 | 100
UZAFAD_clean | 12.62 | 12.62174 | 100，010，001 | 010
VIYMAT_clean | 18.81 | 18.81208 | 100，010 | 010
WAFKAQ_clean | 10.65 | 10.65111 | 100，010，001，110，101，111 | 101
WEMDUP_clean | 8.44 | 8.443289 | 100，010，111 | 010
WEYQAU14_clean | 8.29 | 8.287 | 001 | 001
WODXAQ_clean | 12.33 | 12.32588 | 010 | 010
WUSCUJ_clean | 10.19 | 10.19295 | 100，010，001，011，101 | 100
XISPUM01_clean | 14.92 | 14.92141 | 100，010，011 | 100
YEPDAZ_clean | 10.74 | 10.73954 | 100，010，001，111，011，110，101 | 111
YEZKIZ_clean | 12.65 | 12.65042 | 100，010，001 | 001
YIVNIC_clean | 14.59 | 14.59167 | 010 | 010
YIXZEM_clean | 15.01 | 15.01188 | 001 | 001
YOZCAS_manual | 22.51 | 22.51051 | 100 | 100
ZIGFIG_clean | 14.99 | 14.98553 | 100，010，001，110，101，011 | 100
| a: The calculation method is identical to that used in published reports (New J. Chem., 2023,47, 7232; Acta Crystallogr., Sect. C: Struct. Chem., 2018, 74, 690) |  | b: Black bold font means the manual data matches the code determining Miller Index; red bold font means failure of identifying the plane with pores by the code.